## Sheet1
№ | Образец | Параметри |  | Та | Температура, °C
|  |  |  | 18 | 31 | 41 | 51 | 62
1 | Мед | R,Ω |  | 17.05 | 17.9 | 18.95 | 19.66 | 20.65
|  | α.106, °C-1 |  | 3834.875 | 5865.922 | 3746.702 | 4577.823
|  | αR= | 0.00450633
|  | R0°C= | 15.66701
|  | R100°C= | 24.18612
|  | hт= | 377.2849
2 | Кантал | R,Ω |  | 46.5 | 46.53 | 46.56 | 46.6 | 46.6
|  | α.106, °C-1 |  | 49.62779 | 64.47453 | 85.91065 | 0
|  | αR= | 5.000324e-05
|  | R0°C= | 46.45815
|  | R100°C= | 46.68855
|  | hт= | 14.42067
3 | Константан | R,Ω |  | 100.2 | 100.3 | 100.33 | 100.34 | 100.36
|  | α.106, °C-1 |  | 76.76954 | 29.91027 | 9.967109 | 18.12021
|  | αR= | 3.369178e-05
|  | R0°C= | 100.1392
|  | R100°C= | 100.4885
|  | hт= | 13.519375
4 | Ni-Cr | R,Ω |  | 4.783 | 4.77 | 4.76 | 4.753 | 4.747
|  | α.106, °C-1 |  | -209.0738 | -209.6436 | -147.0588 | -114.7601
|  | αR= | -0.0001701341
|  | R0°C= | 4.797648
|  | R100°C= | 4.71631
|  | hт= | 5.109685
Мед | ρ=0,0172.10-6 Ωm (Ta=25°C)
Константан | ρ=0,45.10-6 Ωm (Ta=25°C)
Кантал | ρ=0,48.10-6 Ωm (Ta=25°C)
Ni-Cr | ρ=1,27.10-6 Ωm (Ta=25°C)

## графиките броооо
мед | кантал
константан | Ni-Cr